{"text_format":"2","workbook":"xls","n_sheets":3,"sheets":["Accueil de la BDD","Bilan-Lien","BilanBDDTraction"],"not_rendered":{"charts":0,"images":0,"macros":1,"external_links":0,"defined_names":0,"comments":0,"pivot_tables":0},"unopened":[],"bounds":{"document_bytes":16777216,"sheet_cells":100000,"run_cost":"one","rows_first":2000,"rows_last":500,"rows_between":2000,"halvings":0,"cell_chars":16384,"cell_head_chars":4096},"cells_cut":0,"cells_raw":0,"read":"whole","date_system":"1900","formulas":"cached_only"}

{"sheet":"Accueil de la BDD","index":0,"n_rows":0,"n_cols":0,"rows_kept":0,"cut":false,"hidden":false,"merged":[],"flags":["formulas_cached_only"]}

{"sheet":"Bilan-Lien","index":1,"n_rows":188,"n_cols":9,"rows_kept":188,"cut":false,"hidden":false,"merged":[[0,1,0,4]],"flags":["formulas_cached_only"]}
["Famille","Désignation",null,null,null,"Epaisseur","Bobine","Lien","Date"]
["(-)","(Com.)","(Tech.)","(EN)","(US)","(mm)","(Nb)","(-)","(DD/MM/AAAA)"]
["g","17-7E","AD40","1.4310",301,0.2,62507,"file:///E:\\BDD\\Fait\\Traction%203D%20(15-04-2014)\\17-7E_0.2mm_Bob.62507.xls","2012-06-14"]
["g","17-7E","AD40","1.4310",301,0.2,61911,"file:///E:\\BDD\\Fait\\Traction%203D%20(15-04-2014)\\17-7E_0.2mm_Bob.61911.xls","2012-06-14"]
["g","18-7L","AN20","1.4318","301L/LN",0.8,51202135,"file:///E:\\BDD\\Fait\\Traction%203D%20(15-04-2014)\\A%20traiter\\REC12-149.is_metal.pdf","2012-03-14"]
["g","18-7L","AN20","1.4318","301L/LN",1,62247,"file:///C:\\Users\\Léo\\AppData\\Local\\Temp\\Temp1_Format%20brut-Ancienne%20DataBase.zip\\Format%20brut\\18-7L_1.00mm_Bob.62247_Fini.2B.xls","2005-09-07"]
["g","18-7L","AN20","1.4318","301L/LN",1,"062247","file:///E:\\BDD\\Fait\\Traction%203D%20(15-04-2014)\\18-7L_1.00mm_Bob.062247_Fini.2B.xls","2007-09-27"]
["g","18-7L","AN20","1.4318","301L/LN",1.5,51201856,"file:///E:\\BDD\\Fait\\Traction%203D%20(15-04-2014)\\A%20traiter\\REC12-149.is_metal.pdf","2012-03-14"]
["g","18-7L","AN20","1.4318","301L/LN",1.5,8561,"file:///E:\\BDD\\Fait\\Traction%203D%20(15-04-2014)\\A%20traiter\\REC12-149.is_metal.pdf","2012-03-14"]
["g","18-7L","AN20","1.4318","301L/LN",1.9,65561,"file:///C:\\Users\\Léo\\AppData\\Local\\Temp\\Temp1_Format%20brut-Ancienne%20DataBase.zip\\Format%20brut\\18-7L_1.94mm_Bob.65561_Fini.E2.xls","2005-09-07"]
["g","18-7L","AN20","1.4318","301L/LN",1.9,453654,"file:///E:\\BDD\\Fait\\Traction%203D%20(15-04-2014)\\18-7L_1.90mm_Bob.453654_2B400.xls","2005-11-03"]
["g","18-7L","AN20","1.4318","301L/LN",1.95,65561,"file:///C:\\Users\\Léo\\AppData\\Local\\Temp\\Temp1_Format%20brut-Ancienne%20DataBase.zip\\Format%20brut\\18-7L_2.00mm_Bob.65561_Fini.E1.xls","2005-09-07"]
["g","18-7L","AN20","1.4318","301L/LN",1.95,"065561","file:///E:\\BDD\\Fait\\Traction%203D%20(15-04-2014)\\18-7L_1.94mm_Bob.065561_Fini.E2.xls","2007-10-19"]
["g","18-7L","AN20","1.4318","301L/LN",2,52013945,"file:///E:\\BDD\\Fait\\Traction%203D%20(15-04-2014)\\A%20traiter\\REC12-149.is_metal.pdf","2012-03-14"]
["g","18-7L","AN20","1.4318","301L/LN",2,61298,"file:///C:\\Users\\Léo\\AppData\\Local\\Temp\\Temp1_Format%20brut-Ancienne%20DataBase.zip\\Format%20brut\\18-7L_2mm_Bob.61298B.xls","2005-09-13"]
["g","18-7L","AN20","1.4318","301L/LN",2,"065561","file:///E:\\BDD\\Fait\\Traction%203D%20(15-04-2014)\\18-7L_2.00mm_Bob.065561_Fini.E1.xls","2005-11-03"]
["g","18-7L","AN20","1.4318","301L/LN",2,"061298B","file:///E:\\BDD\\Fait\\Traction%203D%20(15-04-2014)\\18-7L_2.03mm_Bob.061298B_AF.xls","2006-11-23"]
["g","17-7C","AN42","1.4310",301,1.2,75379,"file:///E:\\BDD\\Fait\\Traction%203D%20(15-04-2014)\\A%20traiter\\REC13-611A.is_metal.pdf","2013-10-03"]
["g","18-9ED","AS73","1.4301",304,0.4,"732918","file:///E:\\BDD\\Fait\\Traction%203D%20(15-04-2014)\\18-9ED_0.40mm_Bob.732918.xls","2008-06-10"]
["g","18-9ED","AS73","1.4301",304,0.4,"456624","file:///E:\\BDD\\Fait\\Traction%203D%20(15-04-2014)\\18-9ED_0.40mm_Bob456624_AF.xls","2011-03-17"]
["g","18-9ED","AS73","1.4301",304,0.4,"455956","file:///E:\\BDD\\Fait\\Traction%203D%20(15-04-2014)\\18-9ED_0.40mm_Bob455956_AF.xls","2011-05-23"]
["g","18-9ED","AS73","1.4301",304,0.4,"742338","file:///E:\\BDD\\Fait\\Traction%203D%20(15-04-2014)\\18-9ED_0.40mm_Bob.742338.xls","2011-08-18"]
["g","18-9ED","AS73","1.4301",304,0.4,"742338","file:///E:\\BDD\\Fait\\Traction%203D%20(15-04-2014)\\18-9ED_0.40mm_Bob.742338_AF.xls","2011-08-18"]
["g","18-9ED","AS73","1.4301",304,0.4,"804788","file:///E:\\BDD\\Fait\\Traction%203D%20(15-04-2014)\\18-9ED_0.40mm_Bob.804788.xls","2012-06-14"]
["g","18-9ED","AS73","1.4301",304,0.4,733904,"file:///E:\\BDD\\Fait\\Traction%203D%20(15-04-2014)\\18-9ED_0.40mm_Bob743904_AF.xls","2011-11-28"]
["g","18-9ED","AS73","1.4301",304,0.5,"743988","file:///E:\\BDD\\Fait\\Traction%203D%20(15-04-2014)\\18-9ED_0.50mm_Bob743988.xls","2012-05-03"]
["g","18-9ED","AS73","1.4301",304,0.6,"743349","file:///E:\\BDD\\Fait\\Traction%203D%20(15-04-2014)\\18-9ED_0.60mm_Bob743349.xls","2012-05-03"]
["g","18-9ED","AS73","1.4301",304,0.6,"804224","file:///E:\\BDD\\Fait\\Traction%203D%20(15-04-2014)\\18-9ED_0.60mm_Bob804224_@-25.xls","2012-01-11"]
["g","18-9ED","AS73","1.4301",304,0.6,"455959","file:///E:\\BDD\\Fait\\Traction%203D%20(15-04-2014)\\18-9ED_0.60mm_bob.455959.xls","2011-08-18"]
["g","18-9ED","AS73","1.4301",304,0.7,"61998","file:///E:\\BDD\\Fait\\Traction%203D%20(15-04-2014)\\18-9ED_0.68mm_Bob.61998.xls","2012-07-24"]
["g","18-9ED","AS73","1.4301",304,0.7,64239,"file:///E:\\BDD\\Fait\\Traction%203D%20(15-04-2014)\\A%20traiter\\REC13-611A.is_metal.pdf","2012-04-25"]
["g","18-9ED","AS73","1.4301",304,0.95,"60960","file:///E:\\BDD\\Fait\\Traction%203D%20(15-04-2014)\\18-9ED_0.95mm_Bob.60960.xls","2013-10-03"]
["g","18-9ED","AS73","1.4301",304,1.5,"92378","file:///E:\\BDD\\Fait\\Traction%203D%20(15-04-2014)\\18-9ED_1.50mm-Bob.92378.xls","2011-10-14"]
["g","18-9ED","AS73","1.4301",304,1.7,"05005634","file:///E:\\BDD\\Fait\\Traction%203D%20(15-04-2014)\\18-9ED_1.70mm_Bob.05005634.xls","2011-10-14"]
["g","18-9DDQ","AS34","1.4301",304,0.8,"744467B","file:///E:\\BDD\\Fait\\Traction%203D%20(15-04-2014)\\A%20traiter\\REC14-098.is_metal.pdf","2014-02-18"]
["g","18-9DDQ","AS34","1.4301",304,1,"739705","file:///E:\\BDD\\Fait\\Traction%203D%20(15-04-2014)\\18-9DDQ_0.98mm_Bob.739705.xls","2010-03-17"]
["g","18-9DDQ","AS34","1.4301",304,1,"41300527","file:///E:\\BDD\\Fait\\Traction%203D%20(15-04-2014)\\18-9DDQ_1.00mm_Bob.41300527_AF.xls","2005-10-25"]
["g","18-9DDQ","AS34","1.4301",304,1,744568,"file:///E:\\BDD\\Fait\\Traction%203D%20(15-04-2014)\\A%20traiter\\REC%2014-086.is_metal.pdf","2014-02-12"]
["g","18-9DDQ","AS34","1.4301",304,1.2,"739812","file:///E:\\BDD\\Fait\\Traction%203D%20(15-04-2014)\\18-9DDQ_1.20mm_Bob.739812.xls","2010-03-18"]
["g","18-9E","AS33","1.4301",304,0.4,"742978","file:///E:\\BDD\\Fait\\Traction%203D%20(15-04-2014)\\18-9E_0.40mm_Bob.742978_RB.xls","2012-05-09"]
["g","18-9E","AS33","1.4301",304,0.5,"744165","file:///E:\\BDD\\Fait\\Traction%203D%20(15-04-2014)\\18-9E_0.50mm_Bob.744165.xls","2012-05-09"]
["g","18-9E","AS33","1.4301",304,0.6,"742532","file:///E:\\BDD\\Fait\\Traction%203D%20(15-04-2014)\\18-9E_0.60mm_Bob.742532.xls","2012-05-09"]
["g","18-9E","AS33","1.4301",304,0.6,"073287","file:///E:\\BDD\\Fait\\Traction%203D%20(15-04-2014)\\18-9E_0.60mm_Bob.073287.xls","2013-04-05"]
["g","18-9E","AS33","1.4301",304,0.6,73287,"file:///C:\\Users\\Léo\\AppData\\Local\\Temp\\Temp1_Format%20brut-Ancienne%20DataBase.zip\\Format%20brut\\18-9E_0,6mm_Bob.73287.xls","2005-09-13"]
["g","18-9E","AS33","1.4301",304,0.8,"736879A","file:///E:\\BDD\\Fait\\Traction%203D%20(15-04-2014)\\18-9E_0.80mm_Bob.736879A_AF.xls","2007-09-17"]
["g","18-9E","AS33","1.4301",304,0.8,"743224","file:///E:\\BDD\\Fait\\Traction%203D%20(15-04-2014)\\18-9E_0.80mm_Bob.743224.xls","2012-05-09"]
["g","18-9E","AS33","1.4301",304,0.8,"736879A","file:///C:\\Users\\Léo\\AppData\\Local\\Temp\\Temp1_Format%20brut-Ancienne%20DataBase.zip\\Format%20brut\\18-9E_0.8mm_Bob.736879A.xls","2005-09-06"]
["g","18-9E","AS33","1.4301",304,1,"13207925","file:///E:\\BDD\\Fait\\Traction%203D%20(15-04-2014)\\18-9E_1.00mm_Bob.13207925.xls","2012-03-12"]
["g","18-9L","AS21","1.4307","304L",0.4,"740907","file:///E:\\BDD\\Fait\\Traction%203D%20(15-04-2014)\\18-9L_0.40mm_Bob.740907_RB.xls","2012-05-09"]
["g","18-9L","AS21","1.4307","304L",0.5,"805165","file:///E:\\BDD\\Fait\\Traction%203D%20(15-04-2014)\\18-9L_0.50mm_Bob.805165.xls","2012-05-09"]
["g","18-9L","AS21","1.4307","304L",0.6,"805070","file:///E:\\BDD\\Fait\\Traction%203D%20(15-04-2014)\\18-9L_0.60mm_Bob.805070.xls","2012-05-09"]
["g","18-9L","AS21","1.4307","304L",0.8,"741942","file:///E:\\BDD\\Fait\\Traction%203D%20(15-04-2014)\\18-9L_0.80mm_Bob.741942.xls","2012-05-09"]
["g","18-9L","AS21","1.4307","304L",1.5,"14153028","file:///E:\\BDD\\Fait\\Traction%203D%20(15-04-2014)\\18-9L_1.50mm_Bob.14153028.xls","2012-03-28"]
["g","18-9L","AS21","1.4307","304L",1.5,"94666","file:///E:\\BDD\\Fait\\Traction%203D%20(15-04-2014)\\18-9L_1.50mm_Bob.94666.xls","2012-03-28"]
["g","18-9L","AS21","1.4307","304L",2,"060902","file:///E:\\BDD\\Fait\\Traction%203D%20(15-04-2014)\\18-9L_2.03mm_Bob.060902_AF.xls","2010-03-25"]
["g","18-9L","AS21","1.4307","304L",2.05,60902,"file:///C:\\Users\\Léo\\AppData\\Local\\Temp\\Temp1_Format%20brut-Ancienne%20DataBase.zip\\Format%20brut\\18-9L_2mm_Bob.60902.xls","2005-09-13"]
["g","18-10L","AK21","1.4306","304L",2,"062650","file:///E:\\BDD\\Fait\\Traction%203D%20(15-04-2014)\\18-10L_2.03mm_Bob.062650.xls","2005-10-26"]
["g","18-10T","AT30","1.4541",321,1.17,485434,"file:///C:\\Users\\Léo\\AppData\\Local\\Temp\\Temp1_Format%20brut-Ancienne%20DataBase.zip\\Format%20brut\\18-10T_1.2mm_Bob.485434.xls","2003-09-29"]
["g","18-10T","AT30","1.4541",321,1.2,485434,"file:///E:\\BDD\\Fait\\Traction%203D%20(15-04-2014)\\18-10T_1.20mm_Bob.485434.xls","2005-09-15"]
["g","18-10TH","AT30","1.4541","321H",2,23802434,"file:///E:\\BDD\\Fait\\Traction%203D%20(15-04-2014)\\A%20traiter\\REC13-278.is_metal.pdf","2013-04-18"]
["g","18-11ML","DS20","1.4401",316,1,"14008421","file:///E:\\BDD\\Fait\\Traction%203D%20(15-04-2014)\\18-11ML_1.00mm_Bob.14008421.xls","2012-03-12"]
["g","18-11ML","DS20","1.4401",316,1,"71500410","file:///E:\\BDD\\Fait\\Traction%203D%20(15-04-2014)\\18-11ML_1.00mm_Bob.71500410.xls","2010-03-17"]
["g","18-11ML","DS20","1.4401",316,2.05,80248,"file:///C:\\Users\\Léo\\AppData\\Local\\Temp\\Temp1_Format%20brut-Ancienne%20DataBase.zip\\Format%20brut\\18-11L_2mm_Bob.80248.xls","2005-09-13"]
["g","18-11ML","DS20","1.4401",316,2.05,"080248","file:///E:\\BDD\\Fait\\Traction%203D%20(15-04-2014)\\18-11ML_2.04mm_Bob.080248_AF.xls","2011-11-28"]
["g","18-12D","AN35","1.4303",305,0.2,62127,"file:///E:\\BDD\\Fait\\Traction%203D%20(15-04-2014)\\18-12D_0.2mm_Bob.62127_AF.xls","2012-06-14"]
["g","17-4MN","AM32","1.4618","201-1",2,30304225,"file:///E:\\BDD\\Fait\\Traction%203D%20(15-04-2014)\\A%20traiter\\REC13-213.is_metal.pdf","2013-03-29"]
["g","17-4MN","AM32","1.4618","201-1",2,84301,"file:///E:\\BDD\\Fait\\Traction%203D%20(15-04-2014)\\17-4Mn_1.98mm_Bob.84301.xls","2012-09-14"]
["a","F12N","EN10","1.4003","S41003",2,944696,"file:///E:\\BDD\\Fait\\Traction%203D%20(15-04-2014)\\K03_2.00mm_Bob.944696.xls","2012-09-14"]
["a","F14Nb","EC90E1","1.4595","-",1,21845,"file:///C:\\Users\\Léo\\AppData\\Local\\Temp\\Temp1_Format%20brut-Ancienne%20DataBase.zip\\Format%20brut\\F14Nb_1.00mm_Bob.21845.xls","2005-09-07"]
["a","F14Nb","EC90E1","1.4595","-",1,"021845","file:///E:\\BDD\\Fait\\Traction%203D%20(15-04-2014)\\F14Nb_1.00mm_Bob.021845_Fini.2D.xls","2010-03-17"]
["a","F14Nb","EC90E1","1.4595","-",1.5,42588,"file:///C:\\Users\\Léo\\AppData\\Local\\Temp\\Temp1_Format%20brut-Ancienne%20DataBase.zip\\Format%20brut\\F14Nb_1.5mm_Bob.42588.xls","2005-09-06"]
["a","F14Nb","EC90E1","1.4595","-",1.5,"042588","file:///E:\\BDD\\Fait\\Traction%203D%20(15-04-2014)\\F14Nb_1.49mm_Bob.042588_AF.xls","2010-02-18"]
["a","F14Nb","EC90E1","1.4595","-",1.5,"44199F","file:///E:\\BDD\\Fait\\Traction%203D%20(15-04-2014)\\A%20traiter\\REC12-647.is_metal.pdf","2012-11-13"]
["a","F12T","ET00","1.4512",409,0.5,"21498","file:///E:\\BDD\\Fait\\Traction%203D%20(15-04-2014)\\K09_0.50mm_Bob.21498.xls","2011-08-18"]
["a","F12T","ET00","1.4512",409,0.6,"35908","file:///E:\\BDD\\Fait\\Traction%203D%20(15-04-2014)\\K09X_0.60mm_Bob.35908_Fini.2B.xls","2010-01-27"]
["a","F12T","ET00","1.4512",409,1,"040185","file:///E:\\BDD\\Fait\\Traction%203D%20(15-04-2014)\\K09X_0.98mm_Bob.040185_AF.xls","2010-03-17"]
["a","F12T","ET00","1.4512",409,1,"031364","file:///E:\\BDD\\Fait\\Traction%203D%20(15-04-2014)\\K09X_0.99mm_Bob.031364.xls","2010-03-17"]
["a","F12T","ET00","1.4512",409,1,40185,"file:///C:\\Users\\Léo\\AppData\\Local\\Temp\\Temp1_Format%20brut-Ancienne%20DataBase.zip\\Format%20brut\\F12T_1mm_Bob.40185.xls","2004-06-25"]
["a","F12T","ET00","1.4512",409,1.2,"37772","file:///E:\\BDD\\Fait\\Traction%203D%20(15-04-2014)\\K09X_1.17mm_Bob.37772_Fini.2D.xls","2010-01-27"]
["a","F12T","ET00","1.4512",409,1.2,"35588","file:///E:\\BDD\\Fait\\Traction%203D%20(15-04-2014)\\K09X_1.19mm_Bob.35588_Fini.2D.xls","2010-01-27"]
["a","F12T","ET00","1.4512",409,1.5,"22488","file:///E:\\BDD\\Fait\\Traction%203D%20(15-04-2014)\\K09_1.50mm_Bob.22488.xls","2011-08-18"]
["a","F12T","ET00","1.4512",409,2,"327158","file:///E:\\BDD\\Fait\\Traction%203D%20(15-04-2014)\\K09X_2.00mm_Bob.327158.xls","2010-01-27"]
["a","F12T","ET00","1.4512",409,2,"327158","file:///C:\\Users\\Léo\\AppData\\Local\\Temp\\Temp1_Format%20brut-Ancienne%20DataBase.zip\\Format%20brut\\F12T_2mm_Bob.327158.xls","2000-10-11"]
["a","F17","FS30","1.4016",430,0.4,"912465B","file:///E:\\BDD\\Fait\\Traction%203D%20(15-04-2014)\\K30_0.40mm_Bob.912456B_AF.xls","2009-02-02"]
["a","F17","FS30","1.4016",430,0.4,"923226","file:///E:\\BDD\\Fait\\Traction%203D%20(15-04-2014)\\K30_0.40mm_Bob.923226_AF.xls","2009-02-02"]
["a","F17","FS30","1.4016",430,0.4,"932360","file:///E:\\BDD\\Fait\\Traction%203D%20(15-04-2014)\\K30_0.40mm_Bob.932360_AF.xls","2011-05-19"]
["a","F17","FS30","1.4016",430,0.4,"938836","file:///E:\\BDD\\Fait\\Traction%203D%20(15-04-2014)\\K30_0.40mm_Bob.938836_AF.xls","2011-05-18"]
["a","F17","FS30","1.4016",430,0.4,"999149","file:///E:\\BDD\\Fait\\Traction%203D%20(15-04-2014)\\K30_0.40mm_Bob.999149_AF.xls","2006-10-16"]
["a","F17","FS30","1.4016",430,0.4,999149,"file:///C:\\Users\\Léo\\AppData\\Local\\Temp\\Temp1_Format%20brut-Ancienne%20DataBase.zip\\Format%20brut\\F17_0.4mm_Bob.999149.xls","2005-09-09"]
["a","F17","FS30","1.4016",430,0.5,"451288A","file:///E:\\BDD\\Fait\\Traction%203D%20(15-04-2014)\\K30_0.50mm_Bob.451288A_Fini.2RB_AF.xls","2011-08-17"]
["a","F17","FS30","1.4016",430,0.5,"906371","file:///E:\\BDD\\Fait\\Traction%203D%20(15-04-2014)\\K30_0.50mm_Bob.906371.xls","2010-04-16"]
["a","F17","FS30","1.4016",430,0.6,"960402","file:///E:\\BDD\\Fait\\Traction%203D%20(15-04-2014)\\K30_0.60mm_Bob.960402.xls","2012-07-24"]
["a","F17","FS30","1.4016",430,0.7,"944577","file:///E:\\BDD\\Fait\\Traction%203D%20(15-04-2014)\\K30_0.70mm_Bob.944577.xls","2011-01-06"]
["a","F17","FS30","1.4016",430,2,"994200","file:///E:\\BDD\\Fait\\Traction%203D%20(15-04-2014)\\K30_1.93mm_Bob.994200.xls","2010-01-27"]
["a","F17DDQ","FS37","1.4016",430,0.4,996304,"file:///E:\\BDD\\Fait\\Traction%203D%20(15-04-2014)\\K30D_0.40mm_Bob.996304.xls","2005-09-09"]
["a","F17DDQ","FS37","1.4016",430,0.4,"939099","file:///E:\\BDD\\Fait\\Traction%203D%20(15-04-2014)\\K30D_0.40mm_Bob.939099_AF.xls","2011-08-18"]
["a","F17DDQ","FS37","1.4016",430,0.4,"996304","file:///C:\\Users\\Léo\\AppData\\Local\\Temp\\Temp1_Format%20brut-Ancienne%20DataBase.zip\\Format%20brut\\F17DDQ_0.4mm_Bob.996304.xls","2010-01-27"]
["a","F17DDQ","FS37","1.4016",430,0.6,"752464","file:///E:\\BDD\\Fait\\Traction%203D%20(15-04-2014)\\K30D_0.61mm_Bob.752464_AF.xls","2007-02-26"]
["a","F17DDQ","FS37","1.4016",430,0.6,752464,"file:///C:\\Users\\Léo\\AppData\\Local\\Temp\\Temp1_Format%20brut-Ancienne%20DataBase.zip\\Format%20brut\\F17DDQ_0.6mm_Bob.752464.xls","2005-09-09"]
["a","K30ED","FS21","1.4016",430,0.4,"936805B","file:///E:\\BDD\\Fait\\Traction%203D%20(15-04-2014)\\K30ED_0.40mm_Bob.936805B_2Traits_AF.xls","2011-08-18"]
["a","K30ED","FS21","1.4016",430,0.4,"936806","file:///E:\\BDD\\Fait\\Traction%203D%20(15-04-2014)\\K30ED_0.40mm_Bob.936806_1Traits_AF.xls","2011-08-18"]
["a","K30ED","FS21","1.4016",430,0.6,"933524","file:///E:\\BDD\\Fait\\Traction%203D%20(15-04-2014)\\K30ED_0.60mm-Bob.933524-AF.xls","2009-09-18"]
["a","K30ED","FS21","1.4016",430,0.7,"954728","file:///E:\\BDD\\Fait\\Traction%203D%20(15-04-2014)\\K30ED_0.70mm_Bob.954728_Fini.2RB_AF.xls","2011-08-17"]
["a","K30ED","FS21","1.4016",430,0.7,"936798B","file:///E:\\BDD\\Fait\\Traction%203D%20(15-04-2014)\\K30ED_0.70mm-Bob.936798B.xls","2010-10-15"]
["a","K30ED","FS21","1.4016",430,0.7,"945847","file:///E:\\BDD\\Fait\\Traction%203D%20(15-04-2014)\\K30ED_0.70mm-Bob.945847.xls","2011-02-17"]
["a","F17MT","FD82","1.4513","S43690",0.5,"23282","file:///E:\\BDD\\Fait\\Traction%203D%20(15-04-2014)\\K33X_0.50mm_Bob.23282.xls","2011-08-18"]
["a","F17MT","FD82","1.4513","S43690",1,"040465","file:///E:\\BDD\\Fait\\Traction%203D%20(15-04-2014)\\K33X_1.00mm_Bob.040465%20AF.xls","2010-03-17"]
["a","F17MT","FD82","1.4513","S43690",1,40465,"file:///C:\\Users\\Léo\\AppData\\Local\\Temp\\Temp1_Format%20brut-Ancienne%20DataBase.zip\\Format%20brut\\F17MT_1mm_Bob.40465.xls","2005-09-16"]
["a","F17MT","FD82","1.4513","S43690",1.2,"044416","file:///E:\\BDD\\Fait\\Traction%203D%20(15-04-2014)\\K33X_1.21mm_Bob.044416.xls","2010-03-17"]
["a","F17MT","FD82","1.4513","S43690",1.2,44416,"file:///C:\\Users\\Léo\\AppData\\Local\\Temp\\Temp1_Format%20brut-Ancienne%20DataBase.zip\\Format%20brut\\F17MT_1.2mm_Bob.44416.xls","2005-09-16"]
["a","F17MT","FD82","1.4513","S43690",1.2,"947123B","file:///E:\\BDD\\Fait\\Traction%203D%20(15-04-2014)\\K33X_1.20mm_Bob.947123B.xls"]
["a","F17MT","FD82","1.4513","S43690",1.45,"35436","file:///E:\\BDD\\Fait\\Traction%203D%20(15-04-2014)\\K33X_1.45mm_Bob.35436.xls","2012-07-24"]
["a","F17MT","FD82","1.4513","S43690",1.5,"043350","file:///E:\\BDD\\Fait\\Traction%203D%20(15-04-2014)\\K33X_1.53mm_Bob.043350.xls","2010-03-17"]
["a","F17MT","FD82","1.4513","S43690",1.5,"21755","file:///E:\\BDD\\Fait\\Traction%203D%20(15-04-2014)\\K33X_1.50mm_Bob.21755.xls","2011-08-18"]
["a","F17MT","FD82","1.4513","S43690",1.5,43350,"file:///C:\\Users\\Léo\\AppData\\Local\\Temp\\Temp1_Format%20brut-Ancienne%20DataBase.zip\\Format%20brut\\F17MT_1.5mm_Bob.43350.XLS","2005-09-06"]
["a","F17MNB","FD90","1.4526",436,0.5,"326891","file:///E:\\BDD\\Fait\\Traction%203D%20(15-04-2014)\\K36_0.49mm_Bob.326891.xls","2010-01-27"]
["a","F17MNB","FD90","1.4526",436,0.5,"907609A","file:///E:\\BDD\\Fait\\Traction%203D%20(15-04-2014)\\K36_0.50mm_Bob.907609A.xls","2008-06-10"]
["a","F17MNB","FD90","1.4526",436,0.5,326891,"file:///C:\\Users\\Léo\\AppData\\Local\\Temp\\Temp1_Format%20brut-Ancienne%20DataBase.zip\\Format%20brut\\F17MNb_0.5mm_Bob.326891.xls","2005-10-06"]
["a","F17MNB","FD90","1.4526",436,0.6,"26441","file:///E:\\BDD\\Fait\\Traction%203D%20(15-04-2014)\\K36_0.62mm_Bob.26441_Fini.2M.xls","2010-01-27"]
["a","F17MNB","FD90","1.4526",436,0.6,"35483","file:///E:\\BDD\\Fait\\Traction%203D%20(15-04-2014)\\K36_0.62mm_Bob.35483_Fini.2D.xls","2010-01-27"]
["a","F17MNB","FD90","1.4526",436,0.7,924285,"file:///E:\\BDD\\Fait\\Traction%203D%20(15-04-2014)\\A%20traiter\\REC13-611.is_metal.pdf","2013-10-03"]
["a","F17MNB","FD90","1.4526",436,1,"753091","file:///E:\\BDD\\Fait\\Traction%203D%20(15-04-2014)\\K36_1.00mm_Bob.753091_2Traits.xls","2013-03-04"]
["a","F17MNB","FD90","1.4526",436,1.15,957045,"file:///E:\\BDD\\Fait\\Traction%203D%20(15-04-2014)\\A%20traiter\\REC13-611.is_metal.pdf","2013-10-03"]
["a","F17MNB","FD90","1.4526",436,1.2,"455623","file:///E:\\BDD\\Fait\\Traction%203D%20(15-04-2014)\\K36_1.20mm_bob.455623.xls","2013-03-04"]
["a","F17T","FT21","1.4510","430Ti",0.4,"900489B","file:///E:\\BDD\\Fait\\Traction%203D%20(15-04-2014)\\K39M_0.40mm_Bob.900489B.xls","2010-03-17"]
["a","F17T","FT21","1.4510","430Ti",0.4,"938636","file:///E:\\BDD\\Fait\\Traction%203D%20(15-04-2014)\\K39M_0.40mm_Bob.900489B.xls","2011-08-18"]
["a","F17T","FT21","1.4510","430Ti",0.5,"22774","file:///E:\\BDD\\Fait\\Traction%203D%20(15-04-2014)\\K39M_0.50mm_Bob.22774.xls","2011-08-18"]
["a","F17T","FT21","1.4510","430Ti",0.5,"329414","file:///E:\\BDD\\Fait\\Traction%203D%20(15-04-2014)\\K39M_0.48mm_Bob.329414_AF.xls","2006-03-31"]
["a","F17T","FT21","1.4510","430Ti",0.5,"900389","file:///E:\\BDD\\Fait\\Traction%203D%20(15-04-2014)\\K39M_0.50mm_Bob.900389_Fini.2R_AF.xls","2009-07-09"]
["a","F17T","FT21","1.4510","430Ti",0.5,"35739B","file:///E:\\BDD\\Fait\\Traction%203D%20(15-04-2014)\\K39M_0.5mm_35739B_AF.xls","2011-11-28"]
["a","F17T","FT21","1.4510","430Ti",0.5,329414,"file:///C:\\Users\\Léo\\AppData\\Local\\Temp\\Temp1_Format%20brut-Ancienne%20DataBase.zip\\Format%20brut\\F17T_0.5mm_Bob.329414.xls","2000-10-31"]
["a","F17T","FT21","1.4510","430Ti",0.6,324959,"file:///E:\\BDD\\Fait\\Traction%203D%20(15-04-2014)\\K39M_0.60mm_Bob.324959.xls","2007-10-19"]
["a","F17T","FT21","1.4510","430Ti",0.6,"324959","file:///C:\\Users\\Léo\\AppData\\Local\\Temp\\Temp1_Format%20brut-Ancienne%20DataBase.zip\\Format%20brut\\F17T_0.6mm_Bob.324959.xls","2003-06-04"]
["a","F17T","FT21","1.4510","430Ti",0.65,"814D","file:///E:\\BDD\\Fait\\Traction%203D%20(15-04-2014)\\K39M_0.65mm_814D_AF.xls","2011-11-28"]
["a","F17T","FT21","1.4510","430Ti",0.7,"814M","file:///E:\\BDD\\Fait\\Traction%203D%20(15-04-2014)\\K39M_0.68mm_814M_AF.xls","2011-11-28"]
["a","F17T","FT21","1.4510","430Ti",0.7,"814F","file:///E:\\BDD\\Fait\\Traction%203D%20(15-04-2014)\\K39M_0.69mm_814F_AF.xls","2011-11-28"]
["a","F17T","FT21","1.4510","430Ti",0.95,"033776","file:///E:\\BDD\\Fait\\Traction%203D%20(15-04-2014)\\K39M_0.94mm_Bob.033776.xls","2010-03-17"]
["a","F17T","FT21","1.4510","430Ti",1,40197,"file:///C:\\Users\\Léo\\AppData\\Local\\Temp\\Temp1_Format%20brut-Ancienne%20DataBase.zip\\Format%20brut\\F17T_1mm_Bob.40197.xls","2005-09-16"]
["a","F17T","FT21","1.4510","430Ti",1,"040197","file:///E:\\BDD\\Fait\\Traction%203D%20(15-04-2014)\\K39M_1.00mm_Bob.040197_Fini.2D_AF.xls","2010-03-17"]
["a","F17T","FT21","1.4510","430Ti",1.5,"308082","file:///E:\\BDD\\Fait\\Traction%203D%20(15-04-2014)\\K39M_1.52mm_Bob.308082_Fini.2B.xls","2006-11-28"]
["a","F18TNB","FT90","1.4509","S43932-S44100",0.4,995487,"file:///E:\\BDD\\Fait\\Traction%203D%20(15-04-2014)\\K41X_0.40mm_Bob.995487_Fini.2R_AF.xls","2014-02-17"]
["a","F18TNB","FT90","1.4509","S43932-S44100",0.4,"952567","file:///E:\\BDD\\Fait\\Traction%203D%20(15-04-2014)\\K41_0.4mm_Bob.952567.xls","2011-05-31"]
["a","F18TNB","FT90","1.4509","S43932-S44100",0.5,"953914","file:///E:\\BDD\\Fait\\Traction%203D%20(15-04-2014)\\K41_0.50mm_Bob.953914.xls","2011-05-31"]
["a","F18TNB","FT90","1.4509","S43932-S44100",0.5,949835,"file:///E:\\BDD\\Fait\\Traction%203D%20(15-04-2014)\\K41X_0.50mm_Bob.949835.xls","2012-01-11"]
["a","F18TNB","FT90","1.4509","S43932-S44100",0.5,"035038","file:///E:\\BDD\\Fait\\Traction%203D%20(15-04-2014)\\A%20traiter\\REC13-228.is_metal.pdf","2013-03-27"]
["a","F18TNB","FT90","1.4509","S43932-S44100",0.7,"942959","file:///E:\\BDD\\Fait\\Traction%203D%20(15-04-2014)\\K41_0.70mm_Bob942959_@+25.xls","2012-01-11"]
["a","F18TNB","FT90","1.4509","S43932-S44100",0.7,"942959","file:///E:\\BDD\\Fait\\Traction%203D%20(15-04-2014)\\K41_0.70mm_Bob942959_@-25.xls","2012-02-07"]
["a","F18TNB","FT90","1.4509","S43932-S44100",0.8,932384,"file:///E:\\BDD\\Fait\\Traction%203D%20(15-04-2014)\\K41X_0.80mm_Bob.932384_AF.xls","2011-08-18"]
["a","F18TNB","FT90","1.4509","S43932-S44100",0.9,"456017B","file:///E:\\BDD\\Fait\\Traction%203D%20(15-04-2014)\\A%20traiter\\REC14-100.is_metal.pdf","2007-02-01"]
["a","F18TNB","FT90","1.4509","S43932-S44100",1,958495,"file:///E:\\BDD\\Fait\\Traction%203D%20(15-04-2014)\\K41_1.00mm_Bob.958495.xls","2013-04-15"]
["a","F18TNB","FT90","1.4509","S43932-S44100",1,40136,"file:///E:\\BDD\\Fait\\Traction%203D%20(15-04-2014)\\K41X_1.00mm_Bob.040136_Fini.2D_AF.xls","2012-03-12"]
["a","F18TNB","FT90","1.4509","S43932-S44100",1,323358,"file:///E:\\BDD\\Fait\\Traction%203D%20(15-04-2014)\\K41X_1.00mm_Bob.323358_2D.xls","2008-11-24"]
["a","F18TNB","FT90","1.4509","S43932-S44100",1,908109,"file:///E:\\BDD\\Fait\\Traction%203D%20(15-04-2014)\\K41X_1.00mm_Bob.908109_AF.xls","2011-03-16"]
["a","F18TNB","FT90","1.4509","S43932-S44100",1,"997405A","file:///E:\\BDD\\Fait\\Traction%203D%20(15-04-2014)\\K41X_1.00mm_Bob.997405A_Fini.2R.xls","2011-01-06"]
["a","F18TNB","FT90","1.4509","S43932-S44100",1.45,23293,"file:///E:\\BDD\\Fait\\Traction%203D%20(15-04-2014)\\K41_1.45mm_Bob.23293.xls","2010-03-17"]
["a","F18TNB","FT90","1.4509","S43932-S44100",1.45,36351,"file:///E:\\BDD\\Fait\\Traction%203D%20(15-04-2014)\\K41X_Alu_1.45mm_Bob.36351.xls","2005-10-06"]
["a","F18TNB","FT90","1.4509","S43932-S44100",1.45,25563,"file:///E:\\BDD\\Fait\\Traction%203D%20(15-04-2014)\\K41X_1.45mm_Bob.25563.xls","2012-01-13"]
["a","F18TNB","FT90","1.4509","S43932-S44100",1.45,"22726 MB","file:///E:\\BDD\\Fait\\Traction%203D%20(15-04-2014)\\A%20traiter\\REC%2013-255_1.is_metal.pdf","2008-03-20"]
["a","F18TNB","FT90","1.4509","S43932-S44100",1.5,"313996A","file:///E:\\BDD\\Fait\\Traction%203D%20(15-04-2014)\\K41X_1.49mm_Bob.313996A_Fini.2D_AF.xls","2010-03-17"]
["a","F18MT","FD91","1.4521",444,1,"455039","file:///E:\\BDD\\Fait\\Traction%203D%20(15-04-2014)\\K44_0.98mm_Bob.455039_2B.xls","2012-09-14"]
["a","F18MT","FD91","1.4521",444,1.5,"747804","file:///E:\\BDD\\Fait\\Traction%203D%20(15-04-2014)\\K44_1.51mm_Bob.747804_AF.xls","2008-07-04"]
["a","F18MT","FD91","1.4521",444,1.5,747804,"file:///C:\\Users\\Léo\\AppData\\Local\\Temp\\Temp1_Format%20brut-Ancienne%20DataBase.zip\\Format%20brut\\F18MT_1.5mm_Bob.747804.xls","2005-09-16"]
["a","F18MT","FD91","1.4521",444,1.5,959817,"file:///E:\\BDD\\Fait\\Traction%203D%20(15-04-2014)\\K44_1.51mm_Bob.959817_2B.xls"]
["a","F19MNB","FD92","1.4521",444,0.6,"954902B","file:///E:\\BDD\\Fait\\Traction%203D%20(15-04-2014)\\K44X_0.6mm_bob954902B-1.xls","2012-09-14"]
["a","F19MNB","FD92","1.4521",444,1.95,"44518","file:///E:\\BDD\\Fait\\Traction%203D%20(15-04-2014)\\K44X_1.95mm_Bob.44518.xls","2010-01-27"]
["a","F19MNB","FD92","1.4521",444,2,45005,"file:///E:\\BDD\\Fait\\Traction%203D%20(15-04-2014)\\A%20traiter\\REC%2013-255.is_metal.pdf","2013-04-15"]
["a","F20NB","FU90","1.4621","S44500",0.4,"910385","file:///E:\\BDD\\Fait\\Traction%203D%20(15-04-2014)\\K45_0.40mm_Bob.910385_AF.xls","2011-08-18"]
["a","F20NB","FU90","1.4621","S44500",0.4,"910400A","file:///E:\\BDD\\Fait\\Traction%203D%20(15-04-2014)\\K45_0.40mm_Bob.910400A_AF.xls","2012-04-02"]
["a","F20NB","FU90","1.4621","S44500",0.4,"915137","file:///E:\\BDD\\Fait\\Traction%203D%20(15-04-2014)\\K45_0.40mm_Bob.915137.xls","2012-06-06"]
[null,"F20NB","FU90","1.4621","S44500",0.4,"915137","file:///E:\\BDD\\Fait\\Traction%203D%20(15-04-2014)\\K45_0.40mm_Bob.915137_AF.xls","2012-06-06"]
["a","F20NB","FU90","1.4621","S44500",0.4,"915151A","file:///E:\\BDD\\Fait\\Traction%203D%20(15-04-2014)\\K45_0.40mm_Bob.915151A_AF.xls","2012-06-06"]
["a","F20NB","FU90","1.4621","S44500",0.4,"927210","file:///E:\\BDD\\Fait\\Traction%203D%20(15-04-2014)\\K45_0.40mm_Bob.927210_AF.xls","2012-06-06"]
["a","F20NB","FU90","1.4621","S44500",0.4,"931059B","file:///E:\\BDD\\Fait\\Traction%203D%20(15-04-2014)\\K45_0.40mm_Bob.931059B.xls","2012-06-06"]
["a","F20NB","FU90","1.4621","S44500",0.4,"933606B","file:///E:\\BDD\\Fait\\Traction%203D%20(15-04-2014)\\K45_0.40mm_Bob.933606B.xls","2012-06-06"]
["a","F20NB","FU90","1.4621","S44500",0.4,"938362A","file:///E:\\BDD\\Fait\\Traction%203D%20(15-04-2014)\\K45_0.40mm_Bob.938362A.xls","2012-06-06"]
["a","F20NB","FU90","1.4621","S44500",0.6,"921291A","file:///E:\\BDD\\Fait\\Traction%203D%20(15-04-2014)\\K45_0.60mm_Bob.921291A.xls","2008-06-06"]
["a","F20NB","FU90","1.4621","S44500",0.7,"944663","file:///E:\\BDD\\Fait\\Traction%203D%20(15-04-2014)\\K45_0.70mm_Bob944663_@+25.xls","2008-06-06"]
["a","F20NB","FU90","1.4621","S44500",0.7,"944663","file:///E:\\BDD\\Fait\\Traction%203D%20(15-04-2014)\\K45_0.70mm_Bob944663_@-25.xls","2008-06-06"]
["a","F20NB","FU90","1.4621","S44500",0.8,921289,"file:///E:\\BDD\\Fait\\Traction%203D%20(15-04-2014)\\K45_0.80mm_Bob.921289.xls","2008-06-06"]
[null,"F20NB","FU90","1.4621","S44500",0.8,"921289A","file:///E:\\BDD\\Fait\\Traction%203D%20(15-04-2014)\\K45_0.80mm_Bob.921289A.xls","2008-06-06"]
["a","F20NB","FU90","1.4621","S44500",0.95,"901401","file:///E:\\BDD\\Fait\\Traction%203D%20(15-04-2014)\\K45_0.95mm_Bob.901401.xls","2010-01-27"]
["a","F20NB","FU90","1.4621","S44500",1.2,"921277B","file:///E:\\BDD\\Fait\\Traction%203D%20(15-04-2014)\\K45_1.20mm_Bob.921277B.xls","2010-03-17"]
["a","F20NB","FU90","1.4621","S44500",1.45,"921292A","file:///E:\\BDD\\Fait\\Traction%203D%20(15-04-2014)\\K45_1.45mm_Bob.921292A.xls","2010-03-17"]
["a","F20NB","FU90","1.4621","S44500",1.8,"925752","file:///E:\\BDD\\Fait\\Traction%203D%20(15-04-2014)\\K45_1.80mm_Bob.925752.xls","2010-03-17"]
[null,"F20NB","FU90","1.4621","S44500",2,"918433","file:///E:\\BDD\\Fait\\Traction%203D%20(15-04-2014)\\K45_2.00mm_Bob.918433.xls","2010-03-17"]
["a","F20NB","FU90","1.4621","S44500",2,"918433","file:///E:\\BDD\\Fait\\Traction%203D%20(15-04-2014)\\K45_2.00mm_Bob.918433_AF.xls","2010-03-17"]
["a","R20-12","RA30","1.4828",309,1,"83503212","file:///E:\\BDD\\Fait\\Traction%203D%20(15-04-2014)\\R20-12_1.00mm_Bob.83503212_AF.xls","2011-11-04"]
["a","R20-12","RA30","1.4828",309,2,"487137","file:///E:\\BDD\\Fait\\Traction%203D%20(15-04-2014)\\R20-12_2.00mm_Bob.487137_AF.xls","2005-12-12"]

{"sheet":"BilanBDDTraction","index":2,"n_rows":55,"n_cols":41,"rows_kept":55,"cut":false,"hidden":false,"merged":[],"flags":["formulas_cached_only"]}
[null,"Epaisseur"]
["Nuances trouvées dans BO",0.05,0.1,0.15,0.2,0.25,0.3,0.35,0.4,0.45,0.5,0.55,0.6,0.65,0.7,0.75,0.8,0.85,0.9,0.95,1,1.05,1.1,1.15,1.2,1.25,1.3,1.35,1.4,1.45,1.5,1.55,1.6,1.65,1.7,1.75,1.8,1.85,1.9,1.95,2]
["177E"]
["177A"]
["187L"]
["187D"]
["177C"]
["1810L"]
["1812D"]
["189L"]
["189E"]
["189H"]
["189DDQ"]
["189ED"]
["189EB"]
["1810T"]
["1810TH"]
["1812MS"]
["1813MS"]
["1811ML"]
["AME"]
["1711MT"]
["165MNL"]
["174MN"]
["164MN"]
["LES DUPLEX"]
["R2012"]
["R2413S"]
["MA3M"]
["MA2"]
["MA3"]
["MA3A"]
["MA4"]
["F12N"]
["MA1"]
["F14NB"]
["F12T"]
["F12TD"]
["F17N"]
["F17L"]
["K30ED"]
["F17"]
["F17H"]
["F17DDQ"]
["F18T"]
["F17T"]
["F17TD"]
["F18TNB"]
["FTE"]
["F17MT"]
["F17MNB"]
["F18MT"]
["FME"]
["F19MNB"]
["F20NB"]